## oil analysis report
Oil &Wear Analysis Impresssion
USN: | GTS162039 |  |  | SEVERITY |  | NORMAL
EQUIPMENT ID: | AC1-CL-CL-701 HS |  |  | CUSTOMER NAME: |  | ULTRATECH CEMENT LTD.
SITE NAME: | ADITYA CEMENT PLANT |  |  | SITE LOCATION: |  | ADITYA CEMENT PLANT
EQUIPMENT NAME: | COAL MILL CL-701 HYDRAULIC SYSTEM |  |  | COMPONENT : |  | Hydraulic system
GRADE OF OIL: | VG-68 |  |  | REPORT DATE: |  | 2022-09-30
OIL COMPANY: | SERVO OIL ENKLO 68 |  |  | SAMPLE DATE: |  | 2022-09-28
SUMP CAPACITY: | 90 |  |  | GTS ID: |  | ULAC1-18
RECOMMENDATION
The particle count value for cleanliness is NAS 8 which is slighly higher than the ideal value of NAS7. All the other parameters are in range.The oil sample is tested NORMAL.Oil is fit for further use.
PHYSICO CHEMICAL PARAMETER
USN: | [5 empty] | GTS162039
REPORT DATE: | [5 empty] | 2022-09-30
TEST |  |  | ASTM | UNIT | LIMIT | RESULT
TOTAL ACID NUMBER |  |  | ASTMD 664 | MgKOH/g | <1 | 0.55
VISCOSITY AT 40 DEG |  |  | ASTM D 445 | cSt | 61.2-74.8 | 72.99
MOISTURE |  |  | ASTM D 1744 | ppm | 250 | 152
DIRECT READING FERROGRAPHY |  |  | ASTM D7690 (ext) | DL/DS/ WPC | 25 | 18
PARTICLE COUNT NAS |  |  | NAS 1638 |  | 7 | 8
PARTICLE COUNT ISO |  |  | ISO 4406 |  |  | 19/17/14
Oil &Wear Analysis Impresssion
EQUIPMENT ID: | AC1-CL-CL-701 HS |  |  | CUSTOMER NAME: |  | ULTRATECH CEMENT LTD.
SITE NAME: | ADITYA CEMENT PLANT |  |  | SITE LOCATION: |  | ADITYA CEMENT PLANT
EQUIPMENT NAME: | COAL MILL CL-701 HYDRAULIC SYSTEM |  |  | COMPONENT : |  | Hydraulic system
GRADE OF OIL: | VG-68 |  |  | REPORT DATE: |  | 2022-09-30
OIL COMPANY: | SERVO OIL ENKLO 68 |  |  | SAMPLE DATE: |  | 2022-09-28
SUMP CAPACITY: | 90 |  |  | GTS ID: |  | ULAC1-18
WEAR METAL ANALYSIS
USN: |  | GTS162039
REPORT DATE: |  | 2022-09-30
TEST | LIMIT | RESULT
WEAR METALS (ppm)
Iron (Fe) | 45 | 14.916
Chromium (Cr) | 5 | 8.878
Tin (Sn) | 10 | B.D.L.
Aluminium (Al) | 10 | B.D.L.
Nickel (Ni) | 10 | B.D.L.
Manganese (Mn) | - | B.D.L.
Copper (Cu) | 15 | 9.109
Lead (Pb) | 20 | B.D.L.
Silver (Ag) | - | B.D.L.
Vanadium (V) | - | B.D.L.
Titanium (Ti) | - | B.D.L.
CONTAMINATION(ppm)
Silicon/Silica (Si) | 20 | B.D.L.
Potassium (K) | _ | B.D.L.
Sodium (Na) | 50 | B.D.L.
ADDITIVES(ppm)
Calcium (Ca) | _ | 78.116
Magnesium (Mg) | _ | B.D.L.
Cadmium (Cd) | _ | B.D.L.
Boron (B) | _ | B.D.L.
Zinc (Zn) | _ | 335.147
Phosphorus (P) | _ | 397.022
Barium (Ba) | _ | B.D.L.
Molybdenum(Mo) | _ | B.D.L.
Sulphur(S) | _ | 2077.64

## ferrography report
Oil &Wear Analysis Impresssion
USN: | GTS153176 |  |  | SEVERITY |  |  | NORMAL
EQUIPMENT ID: | AC1-RM-DS-201 |  |  |  | CUSTOMER NAME: |  | ULTRATECH CEMENT LTD.
SITE NAME: | ADITYA CEMENT PLANT |  |  |  | SITE LOCATION: |  | RAW MILL-1
EQUIPMENT NAME: | RAW MILL DYNAMIC SEPERATOR DS-201 |  |  |  | COMPONENT : |  | HYDRAULIC SYSTEM
GRADE OF OIL: | ISO VG 68 |  |  |  | REPORT DATE: |  | 2022-08-19
OIL COMPANY: | NA |  |  |  | SAMPLE RECEIVED DATE: |  | 2022-08-19 |  | GTS0006212 |  | Contamination
SUMP CAPACITY: | 350 |  |  |  | GTS ID: |  | ULAC1-04 | Rubbing wear | 4 | 2022-09-18 | 2
Recommendation: |  |  |  | Observation:
hgiugbgpou | [7 empty] | bearing wear | 2
[8 empty] | cutting wear | 0
[8 empty] | red oxides | 0
[8 empty] | black oxides | 0
[8 empty] | corrosive wear | 0
ANALYTICAL TEST RESULTS | [7 empty] | gear wear | 0
Test parameter | Method | Limit | Value |  |  |  |  | cast iron | 0
Direct reading Ferrography
Wear particle concentration(Dl+Ds) |  | 1000 | 231
Large Particles(Dl) |  |  | 44.2
Small Particles(Ds) |  |  | 98.4
GRAPHICAL REPRESENTATION OF RESULTS | [8 empty] | GTS0006212
[8 empty] | Dirt/dust | 4 |  | Percentage Large Particles Trend(Dl)
[8 empty] | lube degradation | 0 | 2022-09-18 | 0
[8 empty] | contaminent sphere | 0
[8 empty] | fibre | 0
[8 empty] | carbon | 2
GTS0006212
[8 empty] | aluminium | 2
[8 empty] | copper | 3
[8 empty] | low steel alloy | 0
[8 empty] | medium steel alloy | 0
[8 empty] | high steel alloy | 0
[8 empty] | lead/tin | 8
This is a subjective scale based on the observation of the analyzer.
1 to 4 (few) |  |  | 5-7 (Moderate) |  |  | 8-10(critical)
NORMAL |  |  | CAUTION |  |  | CRITICAL |  |  | Wear Particle trend(WPC) |  | Percentage Smaller Particles Trend(Ds)
[8 empty] | 2022-09-18 | 0 | 2022-09-18 | 0
TREND ANALYSIS
WPC COUNT
CONTAMINATION TREND

## FERROGRAPHY REPORT GREASE
Oil &Wear Analysis Impresssion
USN: | GTS153176 |  |  | SEVERITY |  |  | NORMAL
EQUIPMENT ID: | AC1-RM-DS-201 |  |  |  | CUSTOMER NAME: |  | ULTRATECH CEMENT LTD.
SITE NAME: | ADITYA CEMENT PLANT |  |  |  | SITE LOCATION: |  | RAW MILL-1 |  | GTS0006212 |  | Contamination
EQUIPMENT NAME: | RAW MILL DYNAMIC SEPERATOR DS-201 |  |  |  | COMPONENT : |  | HYDRAULIC SYSTEM | Rubbing wear | 4 | 2022-09-18 | 2
GRADE OF OIL: | ISO VG 68 |  |  |  | REPORT DATE: |  | 2022-08-19
OIL COMPANY: | NA |  |  |  | SAMPLE RECEIVED DATE: |  | 2022-08-19 | bearing wear | 2
SUMP CAPACITY: | 350 |  |  |  | GTS ID: |  | ULAC1-04 | cutting wear | 0
Recommendation: |  |  |  | Observation: |  |  |  | red oxides | 0
hgiugbgpou | [7 empty] | black oxides | 0
[8 empty] | corrosive wear | 0
[8 empty] | gear wear | 0
[8 empty] | cast iron | 0
ANALYTICAL TEST RESULTS
Test parameter | Method | Limit | Value
Direct reading Ferrography
Wear particle concentration(Dl+Ds) |  | 1000 | 231
Large Particles(Dl) |  |  | 44.2
Small Particles(Ds) |  |  | 98.4 | [5 empty] | GTS0006212
[8 empty] | Dirt/dust | 4 |  | Percentage Large Particles Trend(Dl)
[8 empty] | lube degradation | 0 | 2022-09-18 | 0
GRAPHICAL REPRESENTATION OF RESULTS | [7 empty] | contaminent sphere | 0
[8 empty] | fibre | 0
[8 empty] | carbon | 2
GTS0006212
[8 empty] | aluminium | 2
[8 empty] | copper | 3
[8 empty] | low steel alloy | 0
[8 empty] | medium steel alloy | 0
[8 empty] | high steel alloy | 0
[8 empty] | lead/tin | 8
[9 empty] | Wear Particle trend(WPC) |  | Percentage Smaller Particles Trend(Ds)
This is a subjective scale based on the observation of the analyzer. | [7 empty] | 2022-09-18 | 0 | 2022-09-18 | 0
1 to 4 (few) |  |  | 5-7 (Moderate) |  |  | 8-10(critical)
NORMAL |  |  | CAUTION |  |  | CRITICAL
TREND ANALYSIS | [8 empty] | Steel dust Contamination
[8 empty] | 2022-09-18 | 0.56
WPC COUNT
STEEL DUST CONCENTRATION TREND
Steel Dust Concentration Reading:
Data Point | Iron concentration(%wt) | Judgement |  |  |  | Action
| Greater than 0.1% | CRITICAL – Indicating severe wear(continuous flaking of inner ring, outer ring and balls) |  |  |  | Measure the concentration at shorter intervals and take corrective action.
| 0.05-0.1% | CAUTION- Indicating medium wear(partial flaking on the inner ring, outer ring and balls) |  |  |  | Fill the machinery with fresh grease immediately and measure the concentration again after a month.
| Less than 0.05% | NORMAL |  |  |  | Monitor the trend of the machine at normal frequency
CONTAMINATION

## DIESEL
Oil &Wear Analysis Impresssion
USN: | GTS153176 |  |  | SEVERITY |  |  | NORMAL
EQUIPMENT ID: | AC1-RM-DS-201 |  |  |  | CUSTOMER NAME: |  | ULTRATECH CEMENT LTD.
SITE NAME: | ADITYA CEMENT PLANT |  |  |  | SITE LOCATION: |  | RAW MILL-1
EQUIPMENT NAME: | RAW MILL DYNAMIC SEPERATOR DS-201 |  |  |  | COMPONENT : |  | HYDRAULIC SYSTEM
GRADE OF OIL: | ISO VG 68 |  |  |  | REPORT DATE: |  | 2022-08-19
OIL COMPANY: | NA |  |  |  | SAMPLE RECEIVED DATE: |  | 2022-08-19
SUMP CAPACITY: | 350 |  |  |  | GTS ID: |  | ULAC1-04
RECOMMENDATION:
PHYSICO CHEMICAL PARAMETER
USN:
REPORT DATE:
TEST PARAMETER |  | TEST METHOD |  | UNIT |  | LIMITS |  | RESULT
CETANE NUMBER |  | ASTM 4737 |  | _ |  | Min 46
RBC (ON 10% RESIDUE) |  | IS 1448 (P8) 2008 |  | % by wt |  | 0.30 Max
COPPER STRIP CORROSION FOR 3 H @ 100 DEG C |  | IS 1448 (P15) 2004 ISO, 2160 :1998 |  | _ |  | Not worse than No.1
KINEMATIC VISCOSITY @ 40 DEG C |  | ASTM D 445 |  | cSt |  | 2.0 to 4.5
SULPHUR CONTENT |  | ASTM D 5185 |  | ppm |  | 10
FLASH POINT |  | IS 1448 (P20) 2007 |  | deg C |  | 35 Min
DENSITY @ 15 DEG C |  | IS 1448 (P32) 2008 |  | g/ml |  | 0.820 to 0.845
TOTAL ACID NUMBER |  | ASTM D 664 |  | mg KOH/g |  | Not Specified
WATER CONTENT |  | ASTM D 1744 |  | ppm |  | 200
ASH CONTENT |  | IS 1448 (P4) 2008 |  | _ |  | 0.01 Max
PARTICLE COUNTER |  | ISO 4406 |  | _ |  | 18/16/13
|  | NAS 1638 |  | _ |  | 7
INITIAL BOILING POINT |  | ASTM D 86 |  | Deg C |  | _
FINAL BOILING POINT |  | ASTM D 86 |  | Deg C |  | _
DISTILLATION RECOVERY
ML | 5 | 10 | 15 | 20 | 25 | 30 | 35 | 40 | 45
Degree C | 178.28 | 194.29 | 207.3 | 219.3 | 229.31 | 238.32 | 245.32 | 254.33 | 261.33
ML | 50 | 55 | 60 | 65 | 70 | 75 | 80 | 85 | 90
Degree C | 270.34 | 277.34 | 285.35 | 294.35 | 301.36 | 310.37 | 320.38 | 331.38 | 346.38
ML | 95
Degree C | 360.39
Oil &Wear Analysis Impresssion
EQUIPMENT ID: | AC1-RM-DS-201 |  |  |  | CUSTOMER NAME: |  | ULTRATECH CEMENT LTD.
SITE NAME: | ADITYA CEMENT PLANT |  |  |  | SITE LOCATION: |  | RAW MILL-1
EQUIPMENT NAME: | RAW MILL DYNAMIC SEPERATOR DS-201 |  |  |  | COMPONENT : |  | HYDRAULIC SYSTEM
GRADE OF OIL: | ISO VG 68 |  |  |  | REPORT DATE: |  | 2022-08-19
OIL COMPANY: | NA |  |  |  | SAMPLE RECEIVED DATE: |  | 2022-08-19
SUMP CAPACITY: | 350 |  |  |  | GTS ID: |  | ULAC1-04
ELEMENTAL ANALYSIS
USN:
REPORT DATE:
WEAR METALS
TEST PARAMETER |  | TEST METHOD |  | UNIT |  | LIMITS |  | RESULT
Iron (Fe) |  | ASTM D 5185 |  | ppm |  | 45
Chromium (Cr) |  | ASTM D 5185 |  | ppm |  | 5
Tin (Sn) |  | ASTM D 5185 |  | ppm |  | 10
Aluminium (Al) |  | ASTM D 5185 |  | ppm |  | 10
Nickel (Ni) |  | ASTM D 5185 |  | ppm |  | 10
Manganese (Mn) |  | ASTM D 5185 |  | ppm |  | -
Copper (Cu) |  | ASTM D 5185 |  | ppm |  | 15
Lead (Pb) |  | ASTM D 5185 |  | ppm |  | 20
Silver (Ag) |  | ASTM D 5185 |  | ppm |  | -
Vanadium (V) |  | ASTM D 5185 |  | ppm |  | -
Titanium (Ti) |  | ASTM D 5185 |  | ppm |  | -
CONTAMINANTS
Silicon/Silica (Si) |  | ASTM D 5185 |  | ppm |  | 20
Potassium (K) |  | ASTM D 5186 |  | ppm |  | _
Sodium (Na) |  | ASTM D 5185 |  | ppm |  | 50
ADDITIVES
Calcium (Ca) |  | ASTM D 5187 |  | ppm |  | _
Magnesium (Mg) |  | ASTM D 5188 |  | ppm |  | _
Cadmium (Cd) |  | ASTM D 5189 |  | ppm |  | _
Boron (B) |  | ASTM D 5190 |  | ppm |  | _
Zinc (Zn) |  | ASTM D 5191 |  | ppm |  | _
Phosphorus (P) |  | ASTM D 5192 |  | ppm |  | _
Barium (Ba) |  | ASTM D 5193 |  | ppm |  | _
Molybdenum(Mo) |  | ASTM D 5194 |  | ppm |  | _
Sulphur(S) |  | ASTM D 5195 |  | ppm |  | _

## COOLANT
Oil &Wear Analysis Impresssion
USN: | GTS153176 |  | SEVERITY |  |  | NORMAL
EQUIPMENT ID: | AC1-RM-DS-201 |  |  | CUSTOMER NAME: |  | ULTRATECH CEMENT LTD.
SITE NAME: | ADITYA CEMENT PLANT |  |  | SITE LOCATION: |  | RAW MILL-1
EQUIPMENT NAME: | RAW MILL DYNAMIC SEPERATOR DS-201 |  |  | COMPONENT : |  | HYDRAULIC SYSTEM
GRADE OF OIL: | AF-NAC |  |  | REPORT DATE: |  | 2022-08-19
OIL COMPANY: | NA |  |  | SAMPLE RECEIVED DATE: |  | 2022-08-19
SUMP CAPACITY: | 350 |  |  | GTS ID: |  | ULAC1-04
RECOMMENDATION:
PHYSICO CHEMICAL PARAMETER
USN:
REPORT DATE:
TEST PARAMETER |  | TEST METHOD | UNIT |  | LIMITS |  | RESULT
APPEARANCE(colour)
p H VALUE
GLYCOL CONCENTRATION % @20 deg C
TOTAL DISSOLVED SOLID
CHLORIDE CONTENT
ELEMENTAL ANALYSIS
WEAR METALS
TEST PARAMETER |  | TEST METHOD | UNIT |  | LIMITS |  | RESULT
Iron (Fe) |  | ASTM D 5185 | ppm |  | 45
Chromium (Cr) |  | ASTM D 5185 | ppm |  | 5
Tin (Sn) |  | ASTM D 5185 | ppm |  | 10
Aluminium (Al) |  | ASTM D 5185 | ppm |  | 10
Nickel (Ni) |  | ASTM D 5185 | ppm |  | 10
Manganese (Mn) |  | ASTM D 5185 | ppm |  | -
Copper (Cu) |  | ASTM D 5185 | ppm |  | 15
Lead (Pb) |  | ASTM D 5185 | ppm |  | 20
Silver (Ag) |  | ASTM D 5185 | ppm |  | -
Vanadium (V) |  | ASTM D 5185 | ppm |  | -
Titanium (Ti) |  | ASTM D 5185 | ppm |  | -
CONTAMINANTS
Silicon/Silica (Si) |  | ASTM D 5185 | ppm |  | 20
Potassium (K) |  | ASTM D 5186 | ppm |  | _
Sodium (Na) |  | ASTM D 5185 | ppm |  | 50
ADDITIVES
Calcium (Ca) |  | ASTM D 5187 | ppm |  | _
Magnesium (Mg) |  | ASTM D 5188 | ppm |  | _
Cadmium (Cd) |  | ASTM D 5189 | ppm |  | _
Boron (B) |  | ASTM D 5190 | ppm |  | _
Zinc (Zn) |  | ASTM D 5191 | ppm |  | _
Phosphorus (P) |  | ASTM D 5192 | ppm |  | _
Barium (Ba) |  | ASTM D 5193 | ppm |  | _
Molybdenum(Mo) |  | ASTM D 5194 | ppm |  | _
Sulphur(S) |  | ASTM D 5195 | ppm |  | _